## Açıklama
HAZIRLAYAN: YASİN ENGİN (İnş.Yük.Müh)
www.betonvecimento.com
yasin.engin@gmail.com
TIKLA TAKİP ET! | Eylül 2015, V.2
Güncellemeleri Kontrol Et!

## Veri Giriş
KÜMÜLATİF ELEK AĞIRLIĞI (kg)
| Numune (kg) | 0.063 | 0.125 | 0.25 | 0.5 | 1 | 2 | 4 | 5.6 | 8 | 11.2 | 16 | 19 | 22.4 | 31.5 |  |  | 0.125 | 0.25 | 0.5 | 1 | 2 | 4 | 5.6 | 8 | 11.2 | 16 | 19 | 22.4 | 31.5
2 NO | 3000 | 2985 | 2985 | 2985 | 2985 | 2985 | 2985 | 2985 | 2985 | 2985 | 2980 | 2942 | 1252 | 221 | 0 |  | 47% | 2 | 6 | 10 | 16 | 25 | 35 | 45 | 54 | 63.5 | 73 | 80.5 | 89 | 100
1 NO | 3000 | 2980 | 2977 | 2974 | 2973 | 2972 | 2972 | 2916 | 2381 | 1790 | 1568 | 0 | 0 | 0 | 0 |  | 53% | 7.5 | 15 | 22 | 32 | 43 | 54 | 63 | 71 | 79 | 86 | 91 | 96 | 100
KUM | 1000 | 900 | 800 | 690 | 600 | 500 | 300 | 15 | 0 | 0 | 0 | 0 | 0 | 0 | 0 |  | İri Agrega | 4.75 | 10.5 | 16 | 24 | 34 | 44.5 | 54 | 62.5 | 71.25 | 79.5 | 85.75 | 92.5 | 100
K.KUM |  | 0 | 0 | 0 | 0 | 0 | 0 | 0 | 0 | 0 | 0 | 0 | 0 | 0 | 0 |  | İnce Agrega
T.TOZU | 1000 | 950 | 826 | 758 | 687 | 594 | 373 | 25 | 0 | 0 | 0 | 0 | 0 | 0 | 0
ELEKTEN GEÇME (%)
| % | 0.063 | 0.125 | 0.25 | 0.5 | 1 | 2 | 4 | 5.6 | 8 | 11.2 | 16 | 19 | 22.4 | 31.5 | Kategori (f) | İncelik Modülü
2 NO | 31 | 0.5 | 0.5 | 0.5 | 0.5 | 0.5 | 0.5 | 0.5 | 0.5 | 0.5 | 0.6666667 | 1.933333 | 58.26667 | 92.63333 | 100 | f1,5 | 5.97 | 2 NO
1 NO | 16 | 0.6666667 | 0.7666667 | 0.8666667 | 0.9 | 0.9333333 | 0.9333333 | 2.8 | 20.63333 | 40.33333 | 47.73333 | 100 | 100 | 100 | 100 | f1,5 | 5.928 | 1 NO
KUM | 26 | 10 | 20 | 31 | 40 | 50 | 70 | 98.5 | 100 | 100 | 100 | 100 | 100 | 100 | 100 | f10 | 2.905 | KUM
K.KUM |  | 100 | 100 | 100 | 100 | 100 | 100 | 100 | 100 | 100 | 100 | 100 | 100 | 100 | 100 |  | 0 | K.KUM
T.TOZU | 27 | 5 | 17.4 | 24.2 | 31.3 | 40.6 | 62.7 | 97.5 | 100 | 100 | 100 | 100 | 100 | 100 | 100 | f10 | 3.263 | T.TOZU
Toplam | 100 |  | 10.17567 | 14.88767 | 19.15 | 24.26633 | 35.43333 | 52.538 | 56.45633 | 59.60833 | 60.844 | 69.59933 | 87.06267 | 97.71633 | 100 |  | 4.43549 | Toplam
Sarı renkli hücrelere veri giriniz.
GRADASYON GRAFİĞİ İÇİN TIKLAYINIZ
İŞLENEBİLİRLİK İNDEKSİ İÇİN TIKLAYINIZ
Note on S11: yasin engin: 0,063 mm göz açıklıklı elekten geçen kütlece yüzde

## Sheet1 (hidden)
| 31.5 |  |  | 22.4 |  |  | 16 |  |  | 8
0.063 | 1 | 5 | 3 | 1 | 5 | 3 | 2 | 5 | 3 | 2 | 5 | 3
0.125 | 2.5 | 8.5 | 5.5 | 2.5 | 8.5 | 5.5 | 3 | 11 | 7 | 3 | 12 | 8
0.25 | 6 | 16 | 11 | 6 | 15 | 10.5 | 6 | 20 | 13 | 7 | 22 | 15
0.5 | 10 | 23 | 16.5 | 10 | 22 | 16 | 10 | 30 | 20 | 13 | 38 | 26
1 | 17 | 33 | 25 | 16 | 32 | 24 | 15 | 41 | 28 | 23 | 55 | 39
2 | 26 | 43 | 34.5 | 25 | 43 | 34 | 22 | 52 | 37 | 40 | 72 | 56
4 | 37 | 56 | 46.5 | 37 | 56 | 46.5 | 33 | 64 | 49 | 62 | 88 | 75
5.6 | 45 | 63 | 54 | 46 | 64 | 55 | 39 | 69 | 55 | 71 | 92 | 82
8 | 52 | 69 | 60.5 | 54 | 71 | 62.5 | 48 | 77 | 63 | 85 | 99 | 92
11.2 | 60.5 | 76 | 68.25 | 63.5 | 79 | 71.25 | 68 | 90 | 79 | 98 | 100 | 99
16 | 68 | 82 | 75 | 73 | 86 | 79.5 | 85 | 99 | 92 | 100 | 100 | 100
19 | 74 | 86 | 80 | 80.5 | 91 | 85.75 | 98 | 100 | 98 | 100 | 100 | 100
22.4 | 80 | 90 | 85 | 89 | 96 | 92.5 | 100 | 100 | 100 | 100 | 100 | 100
31.5 | 90 | 97 | 93.5 | 100 | 100 | 100 | 100 | 100 | 100 | 100 | 100 | 100

## Gradasyon
İRİ AGREGA
ELEK EBATI | 2 NO |  |  |  | 1 NO
( mm ) | Toplam Kalan(gr) | Elekte Kalan(gr) | Elekte Kalan(%) | Elekten Geçen(%) | Toplam Kalan(gr) | Elekte Kalan(gr) | Elekte Kalan(%) | Elekten Geçen(%)
Numune Ağırlığı(gr) | 3000 |  |  |  | 3000
31.5 | 0 | 0 | 0 | 100 | 0 | 0 | 0 | 100
22.4 | 221 | 221 | 7.366667 | 92.63333 | 0 | 0 | 0 | 100
19 | 1252 | 1031 | 41.73333 | 58.26667 | 0 | 0 | 0 | 100
16 | 2942 | 1690 | 98.06667 | 1.933333 | 0 | 0 | 0 | 100
11.2 | 2980 | 38 | 99.33333 | 0.6666667 | 1568 | 1568 | 52.26667 | 47.73333
8 | 2985 | 5 | 99.5 | 0.5 | 1790 | 222 | 59.66667 | 40.33333
5.6 | 2985 | 0 | 99.5 | 0.5 | 2381 | 591 | 79.36667 | 20.63333
4 | 2985 | 0 | 99.5 | 0.5 | 2916 | 535 | 97.2 | 2.8
2 | 2985 | 0 | 99.5 | 0.5 | 2972 | 56 | 99.06667 | 0.9333333
1 | 2985 | 0 | 99.5 | 0.5 | 2972 | 0 | 99.06667 | 0.9333333
0.5 | 2985 | 0 | 99.5 | 0.5 | 2973 | 1 | 99.1 | 0.9
0.25 | 2985 | 0 | 99.5 | 0.5 | 2974 | 1 | 99.13333 | 0.8666667
0.125 | 2985 | 0 | 99.5 | 0.5 | 2977 | 3 | 99.23333 | 0.7666667
0.063 | 2985 | 0 | 99.5 | 0.5 | 2980 | 3 | 99.33333 | 0.6666667
İncelik Modülü | 34260 | - |  | 5.97 | 26503 | - |  | 5.928
İNCE AGREGA
ELEK EBATI | TAŞ TOZU |  |  |  | DOĞAL KUM |  |  |  | KIRMA KUM
( mm ) | Toplam Kalan(gr) | Elekte Kalan(gr) | Elekte Kalan(%) | Elekten Geçen(%) | Toplam Kalan(gr) | Elekte Kalan(gr) | Elekte Kalan(%) | Elekten Geçen(%) | Toplam Kalan(gr) | Elekte Kalan(gr) | Elekte Kalan(%) | Elekten Geçen(%)
Numune Ağırlığı(gr) | 1000 |  |  |  | 1000 |  |  |  | 1000
31.5 | 0 | 0 | 0 | 100 | 0 | 0 | 0 | 100 | 0
22.4 | 0 | 0 | 0 | 100 | 0 | 0 | 0 | 100 | 0
19 | 0 | 0 | 0 | 100 | 0 | 0 | 0 | 100 | 0
16 | 0 | 0 | 0 | 100 | 0 | 0 | 0 | 100 | 0
11.2 | 0 | 0 | 0 | 100 | 0 | 0 | 0 | 100 | 0
8 | 0 | 0 | 0 | 100 | 0 | 0 | 0 | 100 | 0
5.6 | 0 | 0 | 0 | 100 | 0 | 0 | 0 | 100 | 0
4 | 25 | 25 | 2.5 | 97.5 | 15 | 15 | 1.5 | 98.5 | 0
2 | 373 | 348 | 37.3 | 62.7 | 300 | 285 | 30 | 70 | 0
1 | 594 | 221 | 59.4 | 40.6 | 500 | 200 | 50 | 50 | 0
0.5 | 687 | 93 | 68.7 | 31.3 | 600 | 100 | 60 | 40 | 0
0.25 | 758 | 71 | 75.8 | 24.2 | 690 | 90 | 69 | 31 | 0
0.125 | 826 | 68 | 82.6 | 17.4 | 800 | 110 | 80 | 20 | 0
0.063 | 950 | 124 | 95 | 5 | 900 | 100 | 90 | 10 | 0
İncelik Modülü | 4213 | CP-CF |  | 3.263 | 3805 | CP-CF |  | 2.905 | 0 | - |  | 0

## Sheet2 (hidden)
5 | 45 | CP | 0.5
30 | 70 | MP | 0.5
55 | 100 | FP | 0.5
-
2.4 | 4 | CF | 5.97
1.5 | 2.8 | MF | 5.97
0.6 | 2.1 | FF | 5.97
5 | 45 | CP | 0.9
30 | 70 | MP | 0.9
55 | 100 | FP | 0.9
-
2.4 | 4 | CF | 5.928
1.5 | 2.8 | MF | 5.928
0.6 | 2.1 | FF | 5.928
5 | 45 | CP | 31.3 | CP
30 | 70 | MP | 31.3 | MP | CP
55 | 100 | FP | 31.3
CP-CF
2.4 | 4 | CF | 3.263 | CF
1.5 | 2.8 | MF | 3.263 |  | CF
0.6 | 2.1 | FF | 3.263
5 | 45 | CP | 40 | CP
30 | 70 | MP | 40 | MP | CP
55 | 100 | FP | 40
CP-CF
2.4 | 4 | CF | 2.905 | CF
1.5 | 2.8 | MF | 2.905 |  | CF
0.6 | 2.1 | FF | 2.905
5 | 45 | CP
30 | 70 | MP
55 | 100 | FP
-
2.4 | 4 | CF | 0
1.5 | 2.8 | MF | 0
0.6 | 2.1 | FF | 0

## Grafik
Grafik, Dmaks 22.4 mm içindir.
ANASAYFA

## İşlenebilirlik
63.8862 | İŞLENEBİLİRLİK ENDEKSİ | 37.205
37.205 | AGREGA İRİLİK ENDEKSİ | 57.51063
ANASAYFA

## Karşılaştırma
2 | TRUE | TRUE | FALSE
Dmaks SEÇİN (mm) |  | ELEK EBATI | 1 | 2 | 3 |  | Alt Limit | Üst Limit | İdeal | Reçete 1 | Reçete 2 | Reçete 3
|  |  | ELEKTEN GEÇEN MALZEME | ELEKTEN GEÇEN MALZEME | ELEKTEN GEÇEN MALZEME
[6 empty] | 0.063 | 1 | 5 | 3 | 1.4 | 2
|  | mm | % | % | % | 0.125 | 2.5 | 8.5 | 5.5 | 5.995 | 5.995
|  | 31.5 | 100 | 100 | 100 | 0.25 | 6 | 15 | 10.5 | 9.056667 | 8
|  | 22.4 | 96.43333 | 95 | 95 | 0.5 | 10 | 22 | 16 | 13.85667 | 12
|  | 19 | 89.79333 | 85 | 94 | 1 | 16 | 32 | 24 | 20.40667 | 20
|  | 16 | 83.83333 | 80 | 78 | 2 | 25 | 43 | 34 | 29.38167 | 25
|  | 11.2 | 68.85167 | 66 | 63 | 4 | 37 | 56 | 46.5 | 46.575 | 45
|  | 8 | 57.81667 | 58 | 52 | 5.6 | 46 | 64 | 55 | 54.48333 | 50
|  | 5.6 | 54.48333 | 50 | 49 | 8 | 54 | 71 | 62.5 | 57.81667 | 58
|  | 4 | 46.575 | 45 | 40 | 11.2 | 63.5 | 79 | 71.25 | 68.85167 | 66
|  | 2 | 29.38167 | 25 | 23 | 16 | 73 | 86 | 79.5 | 83.83333 | 80
Sarı renkli hücrelere veri giriniz. |  | 1 | 20.40667 | 20 | 18 | 19 | 80.5 | 91 | 85.75 | 89.79333 | 85
|  | 0.5 | 13.85667 | 12 | 16 | 22.4 | 89 | 96 | 92.5 | 96.43333 | 95
|  | 0.25 | 9.056667 | 8 | 12 | 31.5 | 100 | 100 | 100 | 100 | 100
|  | 0.125 | 5.995 | 5.995 | 5
|  | 0.063 | 1.4 | 2 | 1
Karşılaştır
31,5
22,4
16
8